## Surface Pivot
Row Labels | Average of Surface roughness | Average of Surface roughness Sq
Coat1 | 108.7229 | 143.2367
Lap1 | 38.58837 | 49.71765 | Coat | 108.7229 | 143.2367
Lap2 | 39.79324 | 51.05509 | TT | 94.12816 | 114.2055
Lap3 | 38.00152 | 48.75112 | L1 | 38.58837 | 49.71765
Lap4 | 38.40988 | 49.22137 | L2 | 39.79324 | 51.05509
Lap6 | 21.91947 | 28.47134 | L3 | 38.00152 | 48.75112
Lap7 | 21.30135 | 27.87017 | L4 | 38.40988 | 49.22137
Lap8 | 23.58243 | 31.21094 | L6 | 21.91947 | 28.47134
Polish1 | 4.55547 | 6.730881 | L7 | 21.30135 | 27.87017
Polish2 | 3.458517 | 4.970725 | L8 | 23.58243 | 31.21094
Polish3 | 3.455787 | 4.866958 | P1 | 4.55547 | 6.730881
TT | 94.12816 | 114.2055 | P2 | 3.458517 | 4.970725
(blank) |  |  | p3 | 3.455787 | 4.866958
Grand Total | 36.30283 | 46.66338

## Surface roughness
File name | Step Type | Shell Number | Surface roughness Area1 Sa nm | Surface roughness Area1 Sq nm | Surface roughness Area1 Svk nm | Surface roughness Area1 Sz nm | Surface roughness Area1 Spk nm | Surface roughness Area1 Sal nm
S233 | Coat1 | S1 | 98.43477 | 128.9169 | 140.561 | 1586.389 | 165.3093 | 2357.442
S233 | Coat1 | S2 | 101.8908 | 136.2451 | 141.5847 | 1633.262 | 198.139 | 2464.086
S233 | Coat1 | S3 | 116.9458 | 154.0779 | 167.3932 | 1689.175 | 208.6936 | 2372.989
S233 | Coat1 | S4 | 102.0341 | 135.6831 | 140.571 | 1810.472 | 191.8709 | 2573.501
S233 | Coat1 | S5 | 122.1875 | 158.4704 | 167.6364 | 1756.317 | 193.3727 | 2478.255
S233 | Coat1 | S6 | 110.8441 | 146.027 | 158.868 | 1834.897 | 191.503 | 2330.762
S233 | TT | S1 | 92.52879 | 112.4394 | 103.7632 | 1073.099 | 54.88977 | 2626.491
S233 | TT | S2 | 91.60233 | 110.6869 | 101.6774 | 893.4819 | 47.14398 | 2562.259
S233 | TT | S3 | 88.93214 | 108.333 | 105.7736 | 1168.489 | 50.99295 | 2555.192
S233 | TT | S4 | 95.56068 | 117.1715 | 113.0593 | 1071.098 | 66.41909 | 2578.056
S233 | TT | S5 | 97.79754 | 118.5197 | 107.1274 | 969.139 | 53.39808 | 2746.792
S233 | TT | S6 | 98.34751 | 118.0826 | 98.12782 | 1010.071 | 52.39222 | 2732.655
S233 | Lap1 | S1 | 36.81737 | 47.92324 | 66.72843 | 1031.338 | 34.38721 | 1457.214
S233 | Lap1 | S2 | 39.71535 | 51.30689 | 71.06408 | 845.4597 | 37.10678 | 1523.576
S233 | Lap1 | S3 | 38.80099 | 49.78854 | 67.6048 | 686.0047 | 34.17824 | 1453.048
S233 | Lap1 | S4 | 38.09713 | 49.04657 | 66.93036 | 611.647 | 34.82339 | 1484.888
S233 | Lap1 | S5 | 38.97433 | 50.04592 | 68.1178 | 621.0632 | 35.63681 | 1450.663
S233 | Lap1 | S6 | 39.12507 | 50.19475 | 69.36438 | 586.0729 | 35.15561 | 1469.171
S233 | Lap2 | S1 | 37.52754 | 48.09461 | 64.75182 | 589.5154 | 33.23637 | 1476.492
S233 | Lap2 | S2 | 41.09846 | 52.28752 | 66.70441 | 605.9074 | 37.98591 | 1621.906
S233 | Lap2 | S3 | 40.79234 | 52.33496 | 69.60081 | 778.9586 | 38.72698 | 1470.414
S233 | Lap2 | S4 | 40.07672 | 51.24978 | 68.6767 | 589.3673 | 36.26672 | 1581.515
S233 | Lap2 | S5 | 40.51857 | 51.77456 | 69.28496 | 584.1521 | 36.65409 | 1520.469
S233 | Lap2 | S6 | 38.74582 | 50.58908 | 66.54278 | 1184.937 | 34.75898 | 1683.425
S233 | Lap3 | S2 | 39.03382 | 50.10977 | 66.99508 | 653.8029 | 35.9919 | 1479.439
S233 | Lap3 | S3 | 37.5137 | 48.04739 | 63.19851 | 639.8056 | 36.28291 | 1433.054
S233 | Lap3 | S4 | 37.08548 | 48.08068 | 64.83683 | 773.3248 | 36.10887 | 1498.705
S233 | Lap3 | S5 | 38.46619 | 49.01524 | 63.36988 | 580.1404 | 36.20225 | 1352.448
S233 | Lap3 | S6 | 37.90839 | 48.50254 | 63.9915 | 511.9393 | 36.10138 | 1482.957
S233 | Lap4 | S1 | 37.61753 | 48.05177 | 62.83211 | 575.8324 | 34.99817 | 1435.246
S233 | Lap4 | S2 | 40.0338 | 51.51932 | 69.32323 | 661.934 | 38.2977 | 1424.16
S233 | Lap4 | S3 | 38.19672 | 49.03004 | 65.32522 | 725.751 | 35.50913 | 1631.557
S233 | Lap4 | S4 | 37.99983 | 48.50988 | 63.44251 | 593.5769 | 35.65665 | 1566.126
S233 | Lap4 | S5 | 38.69965 | 49.45701 | 64.07901 | 671.5321 | 36.1513 | 1594.48
S233 | Lap4 | S6 | 37.91176 | 48.76021 | 65.19637 | 731.2913 | 35.25549 | 1482.188
S233 | Lap6 | S1 | 21.20877 | 27.43122 | 34.97253 | 457.5159 | 24.0351 | 844.0769
S233 | Lap6 | S2 | 21.72038 | 28.18519 | 35.97322 | 663.0261 | 24.47895 | 874.1382
S233 | Lap6 | S3 | 22.53386 | 29.63591 | 38.39639 | 617.1165 | 24.44177 | 922.6901
S233 | Lap6 | S4 | 21.936 | 28.36984 | 36.0257 | 399.8736 | 25.72842 | 879.6285
S233 | Lap6 | S5 | 22.05097 | 28.43546 | 36.35688 | 357.3831 | 25.54624 | 851.5839
S233 | Lap6 | S6 | 22.06685 | 28.77044 | 36.9626 | 653.9864 | 24.8332 | 903.5447
S233 | Lap7 | S1 | 20.52487 | 27.05239 | 34.98801 | 601.6599 | 24.49433 | 906.4252
S233 | Lap7 | S2 | 21.55159 | 27.67262 | 33.3474 | 387.9149 | 26.20129 | 848.2775
S233 | Lap7 | S3 | 21.42904 | 28.0439 | 35.37473 | 598.2071 | 24.60676 | 896.0324
S233 | Lap7 | S4 | 20.57889 | 26.78232 | 33.53299 | 564.9135 | 24.81177 | 853.3395
S233 | Lap7 | S5 | 21.45822 | 28.99639 | 36.4502 | 879.4217 | 24.9877 | 1010.923
S233 | Lap7 | S6 | 22.26545 | 28.67337 | 35.67 | 472.1086 | 25.60921 | 851.109
S233 | Lap8 | S1 | 23.54337 | 30.55865 | 37.86815 | 708.1645 | 26.11705 | 880.0135 | Avg. Sa for polishing
S233 | Lap8 | S2 | 23.09214 | 31.64478 | 41.9068 | 804.4492 | 24.60518 | 1160.04
S233 | Lap8 | S3 | 23.75411 | 30.51598 | 38.27655 | 489.246 | 24.97869 | 897.8021
S233 | Lap8 | S4 | 23.43208 | 30.44465 | 38.12737 | 548.3477 | 25.8656 | 907.8196
S233 | Lap8 | S5 | 23.85676 | 33.45741 | 44.81883 | 956.2007 | 26.87965 | 1351.701
S233 | Lap8 | S6 | 23.8161 | 30.64416 | 37.848 | 641.0386 | 25.2338 | 861.613
S233 | Polish1 | S1 | 4.555628 | 8.343574 | 11.5358 | 563.0957 | 6.240409 | 1786.214 | 4.55547
S233 | Polish1 | S2 | 4.424851 | 6.644323 | 10.47465 | 501.0875 | 5.227839 | 1422.465
S233 | Polish1 | S3 | 4.511043 | 6.02607 | 8.692501 | 168.8474 | 5.711517 | 2082.98
S233 | Polish1 | S4 | 4.918009 | 6.581873 | 9.331489 | 372.3376 | 5.102462 | 1737.818
S233 | Polish1 | S5 | 4.621062 | 6.514195 | 9.65341 | 503.9494 | 5.216136 | 1649.184
S233 | Polish1 | S6 | 4.302229 | 6.275254 | 9.954351 | 421.7285 | 4.556273 | 1336.013
S233 | Polish2 | S1 | 3.648305 | 4.900003 | 6.777854 | 178.4923 | 4.659926 | 2913.598 | 3.458517
S233 | Polish2 | S2 | 3.723902 | 5.515631 | 8.087685 | 350.4289 | 6.711793 | 1599.143
S233 | Polish2 | S3 | 3.421801 | 5.964742 | 7.486611 | 426.3387 | 4.483261 | 1957.562
S233 | Polish2 | S4 | 3.326638 | 4.377939 | 5.385996 | 121.938 | 4.649151 | 3091.949
S233 | Polish2 | S5 | 3.253095 | 4.376548 | 5.947391 | 257.7227 | 3.979923 | 2548.705
S233 | Polish2 | S6 | 3.377363 | 4.689485 | 6.550031 | 350.2321 | 4.144865 | 2035.804
S233 | Polish3 | S1 | 3.21603 | 4.369172 | 6.540431 | 199.2657 | 3.928982 | 2787.353 | 3.455787
S233 | Polish3 | S2 | 3.526277 | 4.983127 | 7.508814 | 252.9622 | 4.832831 | 2058.871
S233 | Polish3 | S3 | 3.466725 | 5.160439 | 7.59206 | 427.3457 | 4.728985 | 2129.372
S233 | Polish3 | S4 | 3.488334 | 4.794116 | 7.103443 | 185.3369 | 4.071057 | 3229.169
S233 | Polish3 | S5 | 3.530747 | 4.965549 | 7.929055 | 299.6837 | 4.821906 | 2419.916
S233 | Polish3 | S6 | 3.506609 | 4.929346 | 7.993826 | 245.6054 | 4.207771 | 2191.828
S233 | Polish4 | S1 | 4.363104 | 6.037079 | 8.820079 | 212.1504 | 6.202945 | 3276.776 | 3.970519
S233 | Polish4 | S2 | 3.605868 | 5.764872 | 8.178849 | 413.1961 | 4.635967 | 2565.68
S233 | Polish4 | S3 | 4.020187 | 5.765247 | 8.286989 | 281.151 | 5.258944 | 2869.486
S233 | Polish4 | S4 | 4.074211 | 5.676467 | 8.453626 | 234.2696 | 4.933796 | 3703.028
S233 | Polish4 | S5 | 3.984472 | 5.560252 | 8.468665 | 332.9743 | 4.54049 | 2712.706
S233 | Polish4 | S6 | 3.775271 | 5.361606 | 8.626412 | 224.7111 | 4.515221 | 2798.391

## Mass Data
Step | Batch | Date | HDC Type | Dopant at% | Layer | Mandrel Size (mm) | Step Type | Time (h) | Mass before (mg) | Mass after (mg) | Shells before | Shells Loaded | Average Mass Before (mg) | Average Mass After (mg) | Single Shell Removal rate (ug/hr) | Mandrel Surface Area Normalized Removal Rate | slurry particle size | VG | DPP
S233_Coat | S233 | 2023-12-01 | UNCD | 0 | 1 | 2.1 | Coat | 150 | 294.6911 | 375.636 | 26 | 26 | 11.33427 | 14.44754 | -20.7551 | -1.498085
S233_TT_1 | S233 | 2023-12-08 | UNCD | 0 | 1 | 2.1 | TT | 2 | 375.636 | 375.6012 | 26 | 26 | 14.44754 | 14.4462 | 0.6692308 | 0.04830448 | Large | 1
S233_Lap_1 | S233 | 2023-12-11 | UNCD | 0 | 1 | 2.1 | Lap | 7 | 375.6012 | 373.2719 | 26 | 26 | 14.4462 | 14.35661 | 12.79835 | 0.9237737 | Large | 1
S233_Lap_2 | S233 | 2023-12-13 | UNCD | 0 | 1 | 2.1 | Lap | 7 | 373.2719 | 356.4387 | 26 | 25 | 14.35661 | 14.257548 | 14.15193 | 1.021474 | Large | 1
S233_Lap_3 | S233 | 2023-12-19 | UNCD | 0 | 1 | 2.1 | Lap | 7 | 356.4387 | 355.0606 | 25 | 25 | 14.257548 | 14.202424 | 7.874857 | 0.5684002 | Large | 1
S233_lap_4 | S233 | 2023-12-20 | UNCD | 0 | 1 | 2.1 | Lap | 7 | 355.0606 | 353.0864 | 25 | 25 | 14.202424 | 14.123456 | 11.28114 | 0.8142629 | Large | 1
S233_Lap_5 | S233 | 2023-12-21 | UNCD | 0 | 1 | 2.1 | Lap | 7 | 353.0864 | 323.0711 | 25 | 23 | 14.123456 | 14.04657 | 10.98378 | 0.7927992 | Large | 1
S233_Lap_6 | S233 | 2024-01-04 | UNCD | 0 | 1 | 2.1 | Lap | 7 | 323.0711 | 322.0122 | 23 | 23 | 14.04657 | 14.00053 | 6.577019 | 0.4747234 | Small | 2
S233_Lap_7 | S233 | 2024-01-07 | UNCD | 0 | 1 | 2.1 | Lap | 7 | 322.0122 | 321.132 | 23 | 23 | 14.00053 | 13.96226 | 5.467081 | 0.394609 | Small | 2
S233_Lap_8 | S233 | 2024-01-12 | UNCD | 0 | 1 | 2.1 | Lap | 7 | 321.132 | 319.4985 | 23 | 23 | 13.96226 | 13.89124 | 10.14596 | 0.7323266 | Small | 2
S233_Polish_1 | S233 | 2024-01-13 | UNCD | 0 | 1 | 2.1 | Polish | 25 | 319.4985 | 319.2778 | 23 | 23 | 13.89124 | 13.88164 | 0.3838261 | 0.02770423 |  |  | 1
S233_Polish_2 | S233 | 2024-01-19 | UNCD | 0 | 1 | 2.1 | Polish | 25 | 319.2778 | 319.2064 | 23 | 23 | 13.88164 | 13.87854 | 0.1241739 | 0.008962763 |  |  | 1
S233_Polish_3 | S233 | 2024-01-22 | UNCD | 0 | 1 | 2.1 | Polish | 25 | 319.2064 | 319.1487 | 23 | 23 | 13.87854 | 13.87603 | 0.1003478 | 0.007243017 |  |  | 1
S233_Polish_4 | S233 | 2024-01-23 | UNCD | 0 | 1 | 2.1 | Polish | 25 | 319.1487 | 319.1279 | 23 | 23 | 13.87603 | 13.87513 | 0.03617391 | 0.002611001 |  |  | 1